## Sheet1
Alloy
Alloy | Si | Fe | Cu | Mn | Mg | Cr | Zn | Ti | Bi | Ga | Pb | Zr | Each | Total | Al
3003 | 0.6 | 0.7 | 0.05-0.20 | 1.0-1.5 | _ |  | 0.1 |  | _ | _ | _ | _ | 0.05 | 0.15 | remainder
6005 | 0.6-0.9 | 0.35 | 0.1 | 0.1 | 0.40-0.6 | 0.1 | 0.1 | 0.1 | _ | _ | _ | _ | 0.05 | 0.15 | remainder
6005A | 0.5-0.9 | 0.35 | 0.3 | 0.5 | 0.40-0.7 | 0.3 | 0.2 | 0.1 | _ | _ | _ | _ | 0.05 | 0.15 | remainder
6060 | 0.3-0.6 | 0.1-0.3 | 0.1 | 0.1 | 0.35-0.6 | 0.05 | 0.15 | 0.1 | _ | _ | _ | _ | 0.05 | 0.15 | remainder
6061 | 0.4-0.8 | 0.7 | 0.15-0.40 | 0.15 | 0.8-1.2 | 0.04-0.35 | 0.25 | 0.15 | _ | _ | _ | _ | 0.05 | 0.15 | remainder
6063 | 0.2-0.6 | 0.35 | 0.1 | 0.1 | 0.45-0.9 | 0.1 | 0.1 | 0.1 | _ | _ | _ | _ | 0.05 | 0.15 | remainder
6066 | 0.9-1.8 | 0.5 | 0.7-1.2 | 0.6-1.1 | 0.8-1.4 | 0.4 | 0.25 | 0.2 | _ | _ | _ | _ | 0.05 | 0.15 | remainder
6070 | 1.0-1.7 | 0.5 | 0.15-0.40 | 0.4-1.0 | 0.50-1.2 | 0.1 | 0.25 | 0.15 | _ | _ | _ | _ | 0.05 | 0.15 | remainder
6082 | 0.7-1.3 | 0.5 | 0.1 | 0.4-1.0 | 0.60-1.2 | 0.25 | 0.2 | 0.1 | _ | _ | _ | _ | 0.05 | 0.15 | remainder
6105 | 0.6-1.0 | 0.35 | 0.1 | 0.1 | 0.45-0.8 | 0.1 | 0.1 | 0.1 | _ | _ | _ | _ | 0.05 | 0.15 | remainder
6162 | 0.4-0.8 | 0.5 | 0.2 | 0.1 | 0.7-1.1 | 0.1 | 0.25 | 0.1 | _ | _ | _ | _ | 0.05 | 0.15 | remainder
6262 | 0.4-0.8 | 0.7 | 0.15-0.40 | 0.15 | 0.8-1.2 | 0.04-0.14 | 0.25 | 0.15 | 0.40-0.7 | 0.40-0.7 |  | _ | 0.05 | 0.15 | remainder
6351 | 0.7-1.3 | 0.5 | 0.1 | 0.40-0.8 | 0.40-0.8 | _ | 0.2 | 0.2 | _ | _ | _ | _ | 0.05 | 0.15 | remainder
6463 | 0.2-0.6 | 0.15 | 0.2 | 0.05 | 0.45-0.9 | _ | 0.05 | _ | _ | _ | _ | _ | 0.05 | 0.15 | remainder
1070 | 0.2 | 0.25 | 0.04 | 0.03 | 0.03 | _ | 0.04 | 0.03 | _ | _ | _ | _ | 0.03 | - | 99.7
1060 | 0.25 | 0.35 | 0.05 | 0.03 | 0.03 | _ | 0.05 | 0.03 | _ | _ | _ | _ | 0.03 | - | 99.6
1050 | 0.25 | 0.4 | 0.05 | 0.05 | 0.05 | _ | 0.05 | 0.03 | _ | _ | _ | _ | 0.03 | - | 99.5
2024 | 0.5 | 0.5 | 3.8-4.9 | 0.30-0.9 | 1.2-1.8 | 0.1 | 0.25 | 0.15 | _ | _ | _ | _ | 0.05 | 0.15 | remainder
4004 | 9.0-10.5 | 0.8 | 0.25 | 0.1 | 1.0-2.0 | _ | 0.2 | _ | _ | _ | _ | _ | 0.05 | 0.15 | remainder
5005 | 0.3 | 0.7 | 0.2 | 0.2 | 0.50-1.1 | 0.1 | 0.25 | _ | _ | _ | _ | _ | 0.05 | 0.15 | remainder
5050 | 0.4 | 0.7 | 0.2 | 0.1 | 1.1-1.8 | 0.1 | 0.25 | _ | _ | _ | _ | _ | 0.05 | 0.15 | remainder
5052 | 0.25 | 0.4 | 0.1 | 0.1 | 2.2-2.8 | 0.15-0.35 | 0.1 | _ | _ | _ | _ | _ | 0.05 | 0.15 | remainder
5252 | 0.08 | 0.1 | 0.1 | 0.1 | 2.2-2.8 |  | 0.05 | _ | _ | _ | _ | _ | 0.03 | 0.1 | remainder
5056 | 0.3 | 0.4 | 0.1 | 0.05-0.2 | 4.5-5.6 | 0.05-0.2 | 0.1 | _ | _ | _ | _ | _ | 0.05 | 0.15 | remainder
7075 | 0.4 | 0.5 | 1.2-2.0 | 0.3 | 2.1-2.9 | 0.18-0.28 | 5.1-6.1 | 0.2 | _ | _ | _ | _ | 0.05 | 0.15 | remainder